## Sheet1
exp No | XRD file | Com1 | PDF1 | Com2 | PDF2 | Com3 | PDF3
0224-2 | 1 | RuO2 | 43-1027
0224-2 | 2 | RuO2 | 43-1027
0224-2 | 3 | RuO2 | 43-1027
| 4 | amorphous
| 5 | Sn | 19-1365 | SnO2 | 41-1445
6
0224-4 | 7 | RuO2 | 65-2824
0224-4 | 8 | RuO2 | 65-2824 | SnO2 | 41-1445
0224-4 | 9 | SnO2 | 41-1445 | RuO2 | 43-1027
0224-5 | 10
0224-6 | 11 | RuO2 | 65-2824
0315-5 | 12 | Y | 33-1458 | RuO2 | 65-2824 | RuCl3 | 36-1225
0315-4 | 13 | RuO2 | 43-1027 | NiO | 65-5745 | Ru | 65-7645
0315-2 | 14 | RuO2 | 40-1290
0315-6 | 15 | Ru | 65-7646 | RuO2 | 43-1027 | CeO | 65-0859
0315-7 | 16 | RuO2 | 65-2824 | Co3O4 | 65-3103
0315-8 | 17 | RuO2 | 65-2824 | HfO2 | 06-0318 | Ru | 65-7645
0324-1 | 18 | RuO2 | 43-1027 | CeRu19 | 65-6333
0327-1 | 19 | RuO2 | 43-1027 | Er | 65-4411
0327-2 | 20 | RuO2 | 43-1027 | CaRuO3 | 25-0172
0327-3 | 21 | RuO2 | 43-1027 | Fe2O3 | 39-1346
0327-4 | 22 | RuO2 | 43-1027 | CsCl | 65-9736 | Ru | 65-1863
0327-6 | 23 | RuO2 | 43-1027 | CuO | 45-0937
0330-1 | 24 | RuO2 | 43-1027 | RbCl | 06-0289 | Ru | 65-7645
0330-2 | 25 | RuO2 | 43-1027
0330-4 | 26 | Ru | 65-7646 | RuO2 | 43-1027
0330-6 | 27 | RuO2 | 65-2824 | La2O3 | 54-0213
0330-8 | 28 | RuO2 | 65-2824
0403-2 | 29 | BiOCl | 06-0249
0403-4 | 30 | RuO2 | 65-2824 | Ru | 65-1863
0403-5 | 31 | RuO2 | 40-1290 | Ru | 65-7646
0403-6 | 32 | RuO2 | 40-1290 | Ru | 65-7646
0410-1 | 33 | Ru | 65-7646 | RuO2 | 65-2824
0410-3 | 34 | Ru | 65-7645 | RuO2 | 43-1027
0410-4 | 35 | Ru | 65-7646 | SnO2 | 41-1445
0410-5 | 36 | RuO2 | 65-2824
0410-8 | 37 | Ru | 65-7646 | RuO2 | 65-2824 | NaCl | 05-0628
0410-9 | 38 | RuO2 | 43-1027 | Ru | 65-1863
0410-10 | 39 | RuO2 | 65-2824 | Mo4O11 | 65-2473
0410-11 | 40 | RuO2 | 43-1027 | ZrO2 | 49-1642
0417-1 | 41 | Co3O4 | 42-1467
0417-3 | 42 | Ru | 65-7646 | RuO2 | 65-2824 | NaCl | 05-0628
0417-4 | 43 | Ru | 65-7646 | RuO2 | 40-1290
0428-1 | 45 | RuO2 | 65-2824 | Ba4Ru3O10 | 52-0762
0428-3 | 46 | KCl | 41-1476 | RuO2 | 40-1290
0428-4 | 47 | RbCl | 06-0289 | RuO2 | 40-1290 | Ru | 65-1863
0428-5 | 48 | RuO2 | 40-1290 | CsCl | 05-0607 | Ru | 65-1863
0428-6 | 49 | KCl | 41-1476 | RuO2 | 43-1027 | Ru | 06-0663
0428-7 | 50 | RuO2 | 43-1027 | Ru | 06-0663
0428-8 | 51 | RuO2 | 40-1290 | CsCl | 05-0607 | Ru | 65-1863
0428-9 | 52 | RuO2 | 65-2824 | NaCl | 05-0628
0512-4 | 53 | Peak not fit
0512-6 | 54 | CuCl2 | 35-0690 | CuO | 48-1548 | RuO2 | 40-1290
0512-7 | 55 | amorphous
0512-8 | 56 | Ru | 65-7645 | RuO2 | 40-1290 | PdO2 | 34-1101
0515-2 | 57 | WO3 | 32-1395
0515-3 | 58 | RbCl | 06-0289 | RuO2 | 40-1290
0515-4 | 59 | RuO2 | 65-2824 | La2O3 | 22-0369
0515-6 | 60 | KCl | 41-1476 | RuO2 | 43-1027 | Ru | 65-7645
0515-9 | 61 | RuO2 | 65-2824
0515-11 | 62 | KCl | 41-1476 | RuO2 | 43-1027 | Ru | 65-7645
0515-12 | 63 | KCl | 41-1476 | Ru | 65-7645 | RuO2 | 40-1290
0515-13 | 64 | KCl | 41-1476 | RuO2 | 43-1027 | Ru | 65-7645
0428-10 | 65 | ZnO | 36-1451 | RuO2 | 43-1027 | Ru | 06-0663
0502-1 | 66 | Ru | 65-7645 | RuO2 | 40-1290
0502-3 | 67 | Ru | 65-7645 | RuO2 | 40-1290
0511-2 | 68 | NaCl | 05-0628 | Ru | 65-1863
0511-3 | 69 | Peak not fit
0511-4 | 70 | MnO2 | 24-0735
0511-7 | 71 | Mg6.2Ru | 25-0528 | RuO2 | 65-2824
0511-8 | 72 | MoO3 | 47-1320
0511-9 | 73 | ZrO2 | 37-0031 | RuO2 | 43-1027
0512-1 | 74 | Er2O3 | 65-9087 | Er2Ru2O7 | 28-0412
0512-2 | 75 | RuO2 | 50-1428
0512-3 | 76 | Y2O3 | 47-1274 | RuO2 | 43-1027
| 0525-4 | Ru | 65-1863 | RuO2 | 65-2824
| 0525-5 | Sc | 65-2872 | RuO2 | 43-1027
| 0525-6 | RuO2 | 65-2824
| 0525-7 | RuO2 | 43-1027
| 0525-8 | RuO2 | 40-1290 | Al2O3 | 47-1770
| 0525-9 | RuO2 | 65-2824 | Ru | 65-7646
| 0525-10 | RuO2 | 40-1290 | Ru | 65-7646
| 0609-3 | RuO2 | 65-2824 | Fe2O3 | 33-0664
| 0609-6 | CeO2 | 65-5923 | RuO2 | 65-2824
| 0616-1 | RuO2 | 65-2824 | CeO2 | 65-5923
| 0616-2 | RuO2 | 65-2824 | Mn2O3 | 65-7467
| 0616-4 | NaCl | 05-0628 | RuO2 | 43-1027
| 0616-6 | RuO2 | 65-2824
| 0616-9 | RuO2 | 40-1290
| 0616-10 | Ru | 65-1863 | RuO2 | 65-2824
| 0619-2 | BiOCl | 06-0249
| 0619-4 | RuO2 | 40-1290 | Mo2O3 | 65-7467
| 0619-5 | RuO2 | 43-1027 | SbO2 | 36-1164
| 0619-7 | RuO2 | 65-2824
| 0619-8 | Ce4O7 | 65-7999
| 0619-9 | Mn+2WO4 | 13-0434
| 0622-3 | Fe2O3 | 25-1402 | RuO2 | 65-2824
| 0622-5 | amorphous
| 0622-6 | CeO2 | 43-1002
| 0622-7 | BiOCl | 06-0249 | Bi2O2.75 | 27-0049
| 0629-1 | BiOCl | 06-0249
| 0629-4 | WO3 | 46-1096
| 0629-5 | RuO2 | 65-2824
| 0629-6 | AlRu | 29-1404
| 0629-7 | amorphous
| 0629-10 | Ru | 65-7646 | RbO2 | 65-5067
| 0704-1 | RuO2 | 65-2824
| 0704-3 | CuO | 65-2309 | RuO2 | 40-1290
| 0704-5 | RuO2 | 65-2824
| 0704-6 | RuO2 | 65-2824
| 0704-7 | amorphous
| 0704-8 | RuO2 | 65-2824
| 0809-2 | RuO2 | 65-2824
| 1013-2 | RuO2 | 43-1027
| 1013-4 | RuO2 | 43-1027
| 1013-6 | SnO2 | 41-1445 | RuO2 | 65-2824 | ZrO | 51-1149
| 1013-7 | RuO2 | 43-1027
| 1016-1 | IrO2 | 65-2822
| 1016-6 | BiOCl | 06-0249
| 1016-7 | RuO2 | 65-2824 | SbO2 | 65-2446
| 1016-9 | Peak not fit |  | CuO | 48-1548 | Ru | 65-1863
| 1016-10 | CuO | 65-2309 | Ru | 65-1863
| 1016-11 | RuO2 | 40-1290
| 1016-13 | CuO | 65-2309 | SbO2 | 36-1164
| 1016-14 | RuO2 | 43-1027 | Ru | 65-7645
| 1016-16 | Ru | 65-7645 | CsCl | 65-9736
| 1017-2 | Fe2O3 | 33-0664 | RuO2 | 40-1290 | Ru | 65-7645
| 1017-3 | RuO2 | 40-1290 | Ru | 06-0663
| 1017-4 | RuO2 | 40-1290 | Ru | 06-0663
| 1017-5 | RuO2 | 40-1290
| 1017-6 | SnO2 | 41-1445
| 1017-7 | RuO2 | 40-1290 | NiO | 47-1049
| 1017-8 | RuO2 | 40-1290 | CuO | 44-0706 | Ru | 65-7646
| 1018-2 | RuO2 | 43-1027 | Ru | 06-0663
| 1018-7 | Ru | 65-1863 | RuO2 | 65-2824
| 1018-8 | RuO2 | 65-2824
| 1018-9 | BiOCl | 06-0249
| 1018-10 | Ru | 06-0663 | RuO2 | 40-1290
| 1018-11 | RuO2 | 43-1027
| 1018-13 | SnO2 | 41-1445
| 1018-14 | Ru | 65-7646 | RuO2 | 40-1290 | BiOCl | 06-0249
| 1018-15 | Ru | 06-0663 | RuO2 | 43-1027
| 1204-3 | CuO | 65-2309 | RuO2 | 43-1027 | Ru | 65-7646
| 1204-4 | Ru2VO6 | 39-0870
| 0330-7 | Ru | 65-7646 | Au | 65-8601 | RuO2 | 40-1290
| 0525-1 | Fe2O3 | 39-1346 | RuO2 | 43-1027 | Fe2O3 | 33-0664
| 0525-2 | RuO2 | 43-1027
| 0714-1 | Ru | 65-7645 | RuO2 | 43-1027
| 0629-9 | RuO2 | 43-1027 | CeO2 | 65-5923 | NaCl | 05-0628
| 240213-1 | Mn3O4 | 04-0732
| 240213-2 | RuO2 | 43-1027 | Mn2O3 | 24-0508 | Ru | 65-1863
| 240213-3 | Ru | 65-1863 | RuO2 | 43-1027
| 240213-6 | RuO2 | 43-1027 | Ru | 65-7646
| 1204-3 | CuO | 65-2309 | RuO2 | 43-1027
| 1204-4 | Ru2VO6 | 39-0870
| 240220-1 | Ru | 65-7645
| 240220-2 | Ru | 65-7645
| 240220-3 | Ru | 65-7645 | CuO | 45-0937 | RuO2 | 65-2824
| 240220-4 | Ru | 65-7645 | RuO2 | 40-1290
| 240220-5 | Ru | 06-0663 | RuO2 | 40-1290
| 240220-6 | Ru | 65-7645 | RuO2 | 40-1290 | Co1.29Ni1.71O4 | 40-1191
| 240220-7 | Ru | 65-7645 | RuO2 | 40-1290 | NiO | 65-2901
| 240220-8 | Ru | 06-0663 | CuO | 45-0937 | RuO2 | 40-1290 | Cu0.92Co2.08O4 | 37-0878
| 240220-9 | Ru | 06-0663 | RuO2 | 40-1290 | Cu0.92Co2.08O4 | 37-0878
| 240220-10 | RuO2 | 40-1290 | Co1.29Ni1.71O4 | 40-1191
| 240221-1 | Ru | 65-7645 | RuO2 | 40-1290
| 240221-2 | RuO2 | 43-1027 | Ru | 06-0663
| 240221-3 | Ni | 65-0380 | Ru | 65-7645 | NiO2 | 65-2901 | RuO2 | 40-1290
| 240221-4 | Ru | 06-0663 | Fe2O3 | 33-0664 | RuO2 | 43-1027
| 240221-5 | Ru | 06-0663 | Fe2O3 | 33-0664 | RuO2 | 43-1027
| 240221-6 | Ru | 06-0663 | CuO | 48-1548 | RuO2 | 40-1290
| 240221-7 | Ru | 06-0663 | CuO | 48-1548 | RuO2 | 40-1290
| 240221-8 | Ru | 06-0663 | CuO | 48-1548 | RuO2 | 40-1290
| 240221-9 | RuO2 | 40-1290 | RbCl | 06-0289 | Ru | 65-7645
| 240221-10 | Ru | 65-1863 | RuO2 | 40-1290 | Fe2O3 | 33-0664
| 240222-1 | Ru | 65-7646 | RuO2 | 40-1290 | ZnO | 36-1451
| 240222-2 | Ru | 65-1863 | RuO2 | 40-1290 | Fe2O3 | 33-0664
| 240222-3 | RuO2 | 40-1290 | Ru | 65-7646 | CsO2 | 65-9025
| 240222-4 | RuO2 | 65-2824 | Ru | 65-1863
| 240222-5 | Ru | 65-7645 | RuO2 | 40-1290
| 240222-6 | Ru | 65-7645 | RuO2 | 40-1290 | Co3O4 | 43-1003
| 240222-7 | Ru | 65-7646 | ZnO | 36-1451 | RuO2 | 43-1027
| 240222-8 | Co1.29Ni1.71O4 | 40-1191 | RuO2 | 40-1290
| 240222-9 | CsCl | 05-0607 | RuO2 | 65-2824
| 240222-10 | Ru | 65-1863 | RuO2 | 40-1290
| 240222-11 | Ru | 65-7646 | RuO2 | 43-1027
| 240222-12 | Ru | 65-1863 | SnO2 | 41-1445 | RuO2 | 65-2824 | Sn | 65-5224
| 240222-13 | Ru | 65-7645 | Fe2O3 | 33-0664
| 240222-14 | Ru | 65-7646 | RuO2 | 43-1027
| 240222-15 | RuO2 | 43-1027 | Ru | 65-7646 | Fe2O3 | 33-0664
| 240226-1 | RuO2 | 40-1290 | Ru | 65-7646 | Fe2O3 | 33-0664
| 240226-2 | CuO | 45-0937 | Ru | 65-1863 | RuO2 | 43-1027
| 240226-3 | Ru | 65-7645 | RuO2 | 43-1027 | Co3O4 | 42-1467
| 240226-4 | BiOCl | 06-0249 | Ru | 65-1863 | RuO2 | 40-1290
| 240226-5 | Co1.29Ni1.71O4 | 40-1191 | NiO | 47-1049
| 240226-6 | Ru | 65-7646 | RuO2 | 40-1290
| 240226-7 | Ru | 65-7646 | RuO2 | 40-1290 | MoO2 | 65-5787
| 240226-8 | Ru | 65-7646 | RuO2 | 65-2824
| 240226-9 | Ru | 65-7645 | CuO | 45-0937 | RuO2 | 40-1290
| 240226-10 | RuO2 | 65-2824 | Ru | 65-1863
| 240226-11 | CuO | 45-0937 | RuO2 | 43-1027 | Ru | 65-7645
| 240226-12 | Ru | 06-0663 | RuO2 | 65-2824 | CsO2 | 26-0395
| 240226-13 | Ru | 65-7646 | RuO2 | 65-2824
| 240226-14 | RuO2 | 65-2824 | Ru | 06-0663
| 240226-15 | Ru | 65-1863 | RuO2 | 40-1290
| 240507-1 | Ru | 65-7646 | RuO2 | 40-1290 | Rb4O6 | 43-1281
| 240507-2 | Ru | 65-7645 | Fe2O3 | 33-0664
| 240507-3 | Ru | 65-7645 | RuO2 | 43-1027
| 240507-4 | Ru | 65-7645
| 240507-5 | Ru | 65-7645 | RuO2 | 40-1290 | Rb4O6 | 43-1281
| 240507-6 | RuO2 | 40-1290 | Ru | 65-1863 | CsO3 | 45-0947
| 240507-7 | Ru | 65-1863 | RuO2 | 65-2824 | Fe2O3 | 39-0238
| 240507-8 | Ru | 65-1863 | RuO2 | 40-1290 | Rb4O6 | 43-1281
| 240507-9 | Ru | 65-7645 | RuO2 | 43-1027 | Fe2O3 | 39-0238
| 240507-10 | RuO2 | 40-1290 | Ru | 65-7646 | Fe2O3 | 33-0664
| 240507-11 | RuO2 | 40-1290 | Ru | 65-7645 | CsGaO2 | 24-0249
| 240507-12 | Ru | 65-7645 | Ir0.44Ru0.56 | 65-5982 | RuO2 | 43-1027
| 240507-13 | Ru | 65-7645 | RuO2 | 43-1027 | Fe2O3 | 33-0664
| 240507-14 | Ru | 65-7645 | Rb4O6 | 43-1281 | RuO2 | 43-1027 | NiO | 47-1049
| 240507-15 | RuO2 | 40-1290 | Ru | 65-7645
| 240507-16 | Ru | 65-7645 | RuO2 | 43-1027
| 240507-17 | Ru | 65-7645 | RuO2 | 40-1290 | Fe2O3 | 33-0664
| 240507-18 | Ru | 65-1863 | RuO2 | 40-1290 | Fe2O3 | 33-0664
| 240507-19 | Ru | 65-7645 | RuO2 | 43-1027
| 240507-20 | Ru | 65-7645 | RuO2 | 43-1027
| 240507-21 | Ru | 65-7645 | RuO2 | 40-1290 | Rb4O6 | 43-1281
| 240508-2 | Ru | 65-7645 | RuO2 | 40-1290 | Rb2O3 | 65-3153
| 240508-4 | Ru | 65-1863 | RbCl | 06-0289 | RuO2 | 43-1027
| 240508-5 | Ru | 65-7645
| 240508-6 | Ru | 65-7645 | RuO2 | 40-1290 | Fe3O4 | 65-3107
| 240508-12 | Ru | 65-7645 | RbCl | 06-0289 | RuO2 | 40-1290
| 240508-13 | Ru | 65-1863 | RuO2 | 40-1290
| 240508-16 | Ru | 65-7646 | RuO2 | 40-1290 | Co3O4 | 43-1003
| 240510-1 | Ru | 65-7645
| 240510-2 | Ru | 65-7645 | RuO2 | 40-1290
| 240510-5 | Ru | 65-1863 | RuO2 | 40-1290
| 240510-6 | Ru | 65-7646 | RuO2 | 40-1290
| 240510-8 | Ru | 65-7645 | RuO2 | 43-1027
| 240510-12 | Ru | 65-7645 | RuO2 | 65-2824
| 240510-15 | Ru | 65-7645 | CuO | 65-2309 | RuO2 | 40-1290
| 240510-16 | Ru | 65-7646
| 240510-17 | Ru | 65-7645 | Fe2O3 | 25-1402 | RuO2 | 40-1290
| 240510-18 | Ru | 65-1863 | NaCl | 05-0628
| 240513-1 | CaO | 28-0775 | RuO2 | 43-1027 | Ru | 65-1863
| 240513-2 | Ru | 65-1863 | RuO2 | 40-1290
| 240513-3 | CuO | 48-1548 | Ru | 65-7645 | RuO2 | 40-1290
| 240513-4 | MoO3 | 05-0508 | RuO2 | 65-2824
| 240513-5 | RuO2 | 43-1027 | Zr2O | 65-0461
| 240513-6 | Ru | 65-7645 | RuO2 | 40-1290 | Mn3O4 | 24-0734
| 240513-7 | Ru | 65-7646 | RuO2 | 65-2824
| 240513-8 | Ru | 65-7645 | RuO2 | 43-1027
| 240513-9 | Ru | 65-1863 | IrCl3 | 01-0188 | RuO2 | 65-2824
| 240513-10 | RuO2 | 40-1290
| 240513-11 | RuO2 | 43-1027
| 240513-12 | RuO2 | 43-1027
| 240513-14 | RuO2 | 65-2824
| 240513-15 | CuO | 65-2309 | RuO2 | 40-1290
| 240513-16 | Ni | 45-1027 | CoNiO2 | 10-0188
| 240513-17 | BiOCl | 06-0249 | Ru | 65-7646 | RuO2 | 65-2824
| 240514-1 | Ru | 65-7645 | Fe2O3 | 33-0664 | RuO2 | 43-1027
| 240514-2 | Ru | 65-7645 | RuO2 | 40-1290 | Co3O4 | 42-1467
| 240514-3 | IrCl3 | 01-0188 | Ru | 65-7646 | RuO2 | 65-2824
| 240514-4 | IrCl3 | 01-0188 | Ru | 65-7646 | RuO2 | 65-2824
| 240514-5 | IrCl3 | 01-0188 | Ru | 65-7646 | RuO2 | 65-2824
| 240514-6 | ZnO | 36-1451 | RuO2 | 40-1290 | CuO | 45-0937 | Ru | 65-7646
| 240514-7 | ZnO | 36-1451 | RuO2 | 43-1027 | Ru | 65-1863
| 240514-8 | Ru | 65-7646 | Fe2O3 | 33-0664 | RuO2 | 40-1290
| 240514-10 | ZnO | 36-1451 | RuO2 | 43-1027
| 240514-11 | Fe3O4 | 65-3107 | RuO2 | 65-2824
| 240514-12 | Fe2O3 | 39-1346 | RuO2 | 40-1290 | Ru | 65-1863
| 240514-13 | Ru | 65-7646 | RuO2 | 65-2824 | ZnO | 36-1451
| 240514-14 | ZnO | 36-1451 | RuO2 | 40-1290
| 240514-15 | Ru | 65-7646 | RuO2 | 43-1027
| 240514-16 | ZnO | 36-1451 | RuO2 | 40-1290 | NiO | 47-1049
| 240514-17 | ZnO | 36-1451 | Ru | 65-7646 | RuO2 | 40-1290
| 240519-1 | CuO | 48-1548 | Ru | 65-1863 | RuO2 | 65-2824
| 240519-2 | CuO | 65-2309 | RuO2 | 65-2824 | Ru | 65-7646
| 240519-3 | CuO | 65-2309 | RuO2 | 65-2824
| 240519-4 | IrCl3 | 01-0188 | RuO2 | 40-1290
| 240519-5 | ZnO | 36-1451 | RuO2 | 65-2824
| 240519-7 | CuO | 65-2309 | RuO2 | 40-1290 | ZrO2 | 37-1413
| 240519-9 | IrCl3 | 01-0188 | RuO2 | 40-1290 | Ru | 65-7646
| 240519-12 | Ru | 65-7646 | ZrO2 | 37-1413 | RuO2 | 40-1290
| 240519-14 | IrCl3 | 01-0188 | RuO2 | 40-1290 | Ru | 06-0663
| 240519-15 | RuO2 | 43-1027 | ZnO | 36-1451
| 240519-18 | RuO2 | 65-2824
| 240519-19 | CuO | 65-2309 | RuO2 | 40-1290
| 240530-1 | Ru | 65-7645 | RuO2 | 40-1290
| 240530-2 | Ru | 65-7645 | RuO2 | 43-1027
| 240530-3 | Ru | 65-7645 | RuO2 | 40-1290
| 240530-4 | Ru | 65-1863 | RuO2 | 43-1027
| 240530-5 | Ru | 65-1863 | RuO2 | 43-1027
| 240530-6 | Ru | 65-7646 | RuO2 | 43-1027 | Fe2O3 | 33-0664
| 240530-7 | Ru | 65-7645 | Co3O4 | 42-1467 | RuO2 | 40-1290
| 240530-8 | Ru | 65-7646 | RuO2 | 40-1290 | Co3O4 | 42-1467
| 240530-9 | Ru | 65-7646 | RuO2 | 43-1027
| 240530-10 | Ir | 65-9327 | Ru | 06-0663 | RuO2 | 65-2824
| 240530-11 | RuO2 | 43-1027 | Ru | 65-7645 | NiO | 47-1049
| 240530-12 | Ru | 65-1863 | Co3O4 | 42-1467 | RuO2 | 43-1027
| 240530-13 | Ru | 65-7646
| 240530-14 | Ru | 65-7646 | RuO2 | 40-1290
| 240530-15 | Ru | 06-0663 | RuO2 | 65-2824
| 240530-16 | Ru | 65-7645 | RuO2 | 40-1290
| 240530-17 | Ru | 65-7645 | Fe2O3 | 33-0664
| 240530-18 | RuO2 | 40-1290 | Ru | 65-7645 | Co3O4 | 42-1467